## 1
MCN-0101
GPN Propane American Type Cutting Nozzle
Order No. | Model No | Orifice Size(mm) | Cutting Thickness(mm)
MCN-0101 | 000 | 0.7 | 1-3
| 00 | 0.8 | 3-6
| 0 | 1 | 6-10
| 1 | 1.2 | 10-20
| 2 | 1.5 | 20-40
| 3 | 1.8 | 40-60
| 4 | 2.1 | 60-80
| 5 | 2.5 | 80-125
| 6 | 3.1 | 125-200
| 7 | 3.6 | 200-250
| 8 | 4.1 | 250-300

## 2
MCN-0101A
3-GPN Propane American Type Cutting Nozzle
Order No. | Model No | Orifice Size(mm) | Cutting Thickness(mm)
MCN-0101A | 00 | 0.8 | 3-6
| 0 | 1 | 6-10
| 1 | 1.2 | 10-20
| 2 | 1.5 | 20-40
| 3 | 1.8 | 40-60

## 3
MCN-0102
1-101 Acetylene American Type Cutting Nozzle
Order No. | Model No | Orifice Size(mm) | Cutting Thickness(mm)
MCN-0102 | 000 | 0.7 | 1-3
| 00 | 0.8 | 3-6
| 0 | 1 | 6-10
| 1 | 1.2 | 10-20
| 2 | 1.5 | 20-40
| 3 | 1.8 | 40-60
| 4 | 2.1 | 60-80
| 5 | 2.5 | 80-125
| 6 | 3 | 125-200
| 7 | 3.5 | 200-250
| 8 | 4 | 250-300

## 4
MCN-0102A
3-101 Acetylene American Type Cutting Nozzle
Order No. | Model No | Orifice Size(mm) | Cutting Thickness(mm)
MCN-0102A | 000 | 0.7 | 1-3
| 00 | 0.8 | 3-6
| 0 | 1 | 6-10
| 1 | 1.2 | 10-20
| 2 | 1.5 | 20-40
| 3 | 1.8 | 40-60
| 4 | 2.1 | 60-80
| 5 | 2.5 | 80-125

## 5
MCN-0103
6290NX Propane American Type Cutting Nozzle
Order No. | Model No | Orifice Size(mm) | Cutting Thickness(mm)
MCN-0103 | 000 | 0.8 | 1-5
| 00 | 0.9 | 5-10
| 0 | 1 | 10-15
| 1 | 1.2 | 15-25
| 2 | 1.6 | 25-50
| 3 | 2 | 50-100
| 4 | 2.4 | 100-175
| 5 | 2.8 | 175-250
| 6 | 3.2 | 250-300
| 7 | 3.5 | 200-250
| 8 | 4 | 250-300

## 6
MCN-0104
6290 Acetylene American Type Cutting Nozzle
Order No. | Model No | Orifice Size(mm) | Cutting Thickness(mm)
MCN-0104 | 000 | 0.7 | 1-3
| 00 | 0.8 | 3-6
| 0 | 1 | 6-10
| 1 | 1.2 | 10-20
| 2 | 1.5 | 20-40
| 3 | 1.8 | 40-60
| 4 | 2.1 | 60-80
| 5 | 2.5 | 80-125
| 6 | 3 | 125-200
| 7 | 3.5 | 200-250
| 8 | 4 | 250-300

## 7
MCN-0201
PNME British Type Cutting Nozzle
Order No. | Model No | Orifice Size(mm) | Cutting Thickness(mm)
MCN-0201 | 1/32 | 0.8 | 3-10
| 3/64 | 1.2 | 10-25
| 1/16 | 1.6 | 25-40
| 5/64 | 2 | 40-60
| 3/32 | 2.4 | 60-100
| 7/64 | 2.8 | 100-200
| 1/8 | 3.2 | 200-300

## 8
MCN-0201A
PNM British Type Cutting Nozzle
Order No. | Model No | Orifice Size(mm) | Cutting Thickness(mm)
MCN-0201A | 1/32 | 0.8 | 3-10
| 3/64 | 1.2 | 10-25
| 1/16 | 1.6 | 25-40
| 5/64 | 2 | 40-60
| 3/32 | 2.4 | 60-100
| 7/64 | 2.8 | 100-200
| 1/8 | 3.2 | 200-300

## 9
MCN-0202
ANME British Type Cutting Nozzle
Order No. | Model No | Orifice Size(mm) | Cutting Thickness(mm)
MCN-0202 | 1/32 | 0.8 | 3-10
| 3/64 | 1.2 | 10-25
| 1/16 | 1.6 | 25-40
| 5/64 | 2 | 40-60
| 3/32 | 2.4 | 60-100
| 7/64 | 2.8 | 100-200
| 1/8 | 3.2 | 200-300

## 10
MCN-0202A
ANM British Type Cutting Nozzle
Order No. | Model No | Orifice Size(mm) | Cutting Thickness(mm)
MCN-0202A | 1/32 | 0.8 | 3-10
| 3/64 | 1.2 | 10-25
| 1/16 | 1.6 | 25-40
| 5/64 | 2 | 40-60
| 3/32 | 2.4 | 60-100
| 7/64 | 2.8 | 100-200
| 1/8 | 3.2 | 200-300

## 11
MCN-0401
106 Propane Japan Type Cutting Nozzle
Order No. | Model No | Orifice Size(mm) | Cutting Thickness(mm)
MCN-0401 | 00 | 0.8 | 0-5
| 0 | 1 | 5-10
| 1 | 1.2 | 10-15
| 2 | 1.4 | 15-30
| 3 | 1.6 | 30-40
| 4 | 1.8 | 40-50
| 5 | 2 | 50-100
| 6 | 2.4 | 100-150
| 7 | 2.8 | 150-250
| 8 | 3.2 | 250-300

## 12
MCN-0402
102 Acetylene Japan Type Cutting Nozzle
Order No. | Model No | Orifice Size(mm) | Cutting Thickness(mm)
MCN-0402 | 00 | 0.8 | 0-5
| 0 | 1 | 5-10
| 1 | 1.2 | 10-15
| 2 | 1.4 | 15-30
| 3 | 1.6 | 30-40
| 4 | 1.8 | 40-50
| 5 | 2 | 50-100
| 6 | 2.4 | 100-150
| 7 | 2.8 | 150-250
| 8 | 3.2 | 250-300

## 13
MCN-0403
"M"LPG Japan Type Cutting Nozzle
Order No. | Model No | Orifice Size(mm) | Cutting Thickness(mm)
MCN-0403 | #1 | 0.7 | 1-5
| #2 | 0.9 | 5-15
| #3 | 1.1 | 15-30

## 14
MCN-0404
"M"AC Japan Type Cutting Nozzle
Order No. | Model No | Orifice Size(mm) | Cutting Thickness(mm)
MCN-0404 | #1 | 0.7 | 1-5
| #2 | 0.9 | 5-15
| #3 | 1.1 | 15-30

## 15
MCN-0405
"A"LPG Japan Type Cutting Nozzle
Order No. | Model No | Orifice Size(mm) | Cutting Thickness(mm)
MCN-0405 | #1 | 1 | 1-15
| #2 | 1.3 | 15-50
| #3 | 1.6 | 50-100

## 16
MCN-0406
"A"AC Japan Type Cutting Nozzle
Order No. | Model No | Orifice Size(mm) | Cutting Thickness(mm)
MCN-0406 | #1 | 1 | 1-15
| #2 | 1.3 | 15-50
| #3 | 1.6 | 50-100

## 17
MCN-0407
ST8-P Japan Type Cutting Nozzle
Order No. |  | Orifice Size(mm) | Cutting Thickness(mm)
MCN-0407 | 1P | 0.7 | 1-5
| 2P | 0.9 | 5-15
| 3P | 1.1 | 15-30
| 4P | 1.3 | 30-50

## 18
MCN-0408
ST8-A Japan Type Cutting Nozzle
Order No. | Model No | Orifice Size(mm) | Cutting Thickness(mm)
MCN-0408 | 1A | 0.7 | 1-5
| 2A | 0.9 | 5-15
| 3A | 1.1 | 15-30
| 4A | 1.3 | 30-50

## 19
MCN-0701
G1-P French Type Cutting Nozzle
Order No. | Model No | Orifice Size(mm) | Cutting Thickness(mm)
MCN-0701 | 7/10 | 0.7 | 3-10
| 10/10 | 1 | 10-25
| 12/10 | 1.2 | 25-50
| 16/10 | 1.6 | 50-80
| 20/10 | 2 | 80-120
| 25/10 | 2.5 | 120-200
| 30/10 | 3 | 200-300

## 20
MCN-0702
G1-A French Type Cutting Nozzle
Order No. | Model No | Orifice Size(mm) | Cutting Thickness(mm)
MCN-0702 | 7/10 | 0.7 | 3-10
| 10/10 | 1 | 10-25
| 12/10 | 1.2 | 25-50
| 16/10 | 1.6 | 50-80
| 20/10 | 2 | 80-120
| 25/10 | 2.5 | 120-200
| 30/10 | 3 | 200-300

## 21
MCN-0901
1503 Propane Brazil Type Cutting Nozzle
Order No. | Model No | Orifice Size(mm) | Cutting Thickness(mm)
MCN-0901 | #2 | 0.6 | 3-6
| #3 | 0.8 | 6-10
| #4 | 1 | 10-25
| #6 | 1.5 | 25-50
| #8 | 2 | 50-100
| #10 | 2.5 | 100-150
| #12 | 3 | 150-200
| #14 | 3.6 | 200-250
| #16 | 4 | 250-350

## 22
MCN-0902
1502 Acetylene Brazil Type Cutting Nozzle
Order No. | Model No | Orifice Size(mm) | Cutting Thickness(mm)
MCN-0902 | #2 | 0.8 | 3-6
| #3 | 0.9 | 6-10
| #4 | 1 | 10-15
| #6 | 1.5 | 15-25
| #8 | 2 | 25-125
| #10 | 2.4 | 125-250
| #12 | 3 | 250-300